## Exposure Tests
Date | Light Source / Watts | Distance (cm) | Emulsion Type | Coating Ratio | Mesh Count | Strip 1 Time (min) | Strip 2 Time (min) | Strip 3 Time (min) | Strip 4 Time (min) | Strip 5 Time (min) | Best Result Strip | Standard Exposure (min) | Notes
2026-06-07 | 500W halogen | 45 | SBQ | 1+1 | 156 | 2 | 4 | 6 | 8 | 10 | 3 | 6 | Strip 3 fully hardened, fine line held

## Reference Settings
Mesh Count | Typical Use | Recommended Substrate | Locked Exposure (min)
110 | White ink on dark fabric, bold art | Cotton garments
156 | General garment and bold paper | Garments and paper
230 | Fine line and halftone | Paper, light fabric
305 | Detailed halftone, discharge | Paper, fine textile