## HT Log
Blank ID | Steel Grade | Date | Normalise Heat 1 Colour | Normalise Heat 2 Colour | Normalise Heat 3 Colour | Austenitise Colour | Magnet Test (non-mag at what colour) | Quench Medium | Oil Temp (°C) | Warp Observed (Y/N) | Warp Correction | File Test (skate/bite) | Temper Temp (°C) | Temper Cycle 1 Duration (min) | Temper Cycle 2 Duration (min) | Surface Colour After Temper | Final HRC (if tested) | Pass/Fail | Notes
K001 | 1084 | 2026-06-20 | low orange | low orange | low orange | orange | low orange non-mag | Canola | 45 | N |  |  | 195 | 60 | 60 |  |  |  | First heat treat attempt