## Mixes
Date | Project | Plaster Type | Water (g) | Plaster (g) | Ratio (P:W) | Working Time (min) | Solid or Hollow | Mould Type | Release Agent | Result / Faults | Fix for Next Time
2026-06-12 | River Stone Head test brick | USG No.1 Pottery | 500 | 1300 | 2.6 : 1 | 7 | Solid | Milk-carton open | n/a | A few surface pits | Tap harder to release bubbles
2026-06-15 | Leaf relief | Plaster of Paris | 400 | 900 | 2.25 : 1 | 5 | Solid | 1-part silicone | Petroleum jelly | Clean cast, light seam | Fettle seam while soft

## Mix Reminders
Rule | Why It Matters
Add plaster TO water, never the reverse | Prevents lumps and weak mix
Sift until an island sits proud of the surface | Gives roughly the right ratio by feel
Let it slake 1-2 min before mixing | Fully wets the powder; smoother pour
Mix gently, do not whip | Whipping traps air = pitted cast
Prep and clamp the mould BEFORE mixing | Working time is only a few minutes
Never cast against skin; never pour down a drain | It heats up and burns; it sets like rock in pipes