## Finish Tests
Test Date | Finish Product | Species Tested On | Number of Coats | Cure Time (hrs) | Adhesion Scratch Test (Pass/Fail) | Colour Effect (description) | Sheen Level (matte/satin/gloss) | Food Safe? (Y/N) | Recommended Use | Notes
2026-02-08 | Pure tung oil (100%) | Cherry | 4 | 72 | Pass | Warm amber depth, pops figure | Satin | Y | Salad bowls, fruit bowls | Wipe off excess within 10 min or it stays tacky
2026-02-08 | CA thin + micromesh buff | Maple burl pen blank | 6 | 0.1 (with accelerator) | Pass | Crystal clear, neutral | High gloss | N | Pens, display pieces | Build thin coats; thick single coat causes cloudiness